## Sheet1
Materials | step_step_1 | chemicals_used_step_1 | temperature_step_1 | time_step_1 | step_step_2 | solvents_step_2 | method_step_2 | time_per_wash_step_2 | step_step_3 | temperature_step_3 | atmosphere_step_3 | time_step_3 | Criterion 1 | Criterion 2 | atmosphere_step_1 | temperature_step_2
Zn2(dobpdc) crystals | Reaction | Zn(NO3)2·6H2O, H4dobpdc | 100 °C | 2 days | Washing | [{'name': 'N,N-dimethylacetamide', 'amount': 'excess'}, {'name': 'methanol', 'amount': 'excess'}, {'name': 'toluene', 'amount': 'excess'}] | soaking | at least 2 h | Activation | 250 °C | flowing Ar | 12 h | Y | N | - | -
Zn2(dobpdc) powder | - | H4dobpdc, ZnBr2·2H2O, ethanol, DMF | 120 °C | 12 h | Washing | [{'name': 'DMF', 'amount': '500 mL'}, {'name': 'methanol', 'amount': '500 mL'}] | soaking | 24 h | Desolvation | 180 °C | dynamic vacuum | 24 h | Y | N | Ar | 120 °C