## Sheet1
Materials | temperature | solvents | amount_of_each_solvent | equipment | chemicals_used | time | yield | Criterion 1 | Criterion 2
PCN-605-H | 120 °C | ['DMF'] | ['3 mL'] | ['Pyrex vial'] | ['ZrCl4 (20 mg)', "2,2'-H-H4TPCB (L1) (10 mg)", 'benzoic acid (700 mg)'] | 72 h | 63% | Y | N
PCN-605-OH | 120 °C | ['DMF'] | ['3 mL'] | ['Pyrex vial'] | ['ZrCl4 (20 mg)', "2,2'-OH-H4TPCB (L2) (10 mg)", 'benzoic acid (600 mg)'] | 72 h | 68% | Y | N
PCN-606-OH | 120 °C | ['DMF'] | ['3 mL'] | ['Pyrex vial'] | ['ZrCl4 (20 mg)', "4,4'-OH-H4TPCB (L3) (10 mg)", 'benzoic acid (500 mg)'] | 72 h | 67% | Y | N
PCN-606-NH2 | 120 °C | ['DMF'] | ['2 mL'] | ['Pyrex vial'] | ['ZrCl4 (20 mg)', "4,4'-NH2-H4TPCB (L4) (10 mg)", 'benzoic acid (500 mg)'] | 72 h | 63% | Y | N
PCN-606-OMe | 120 °C | ['DMF'] | ['3 mL'] | ['Pyrex vial'] | ['ZrCl4 (20 mg)', "4,4'-OMe-H4TPCB (L5) (10 mg)", 'benzoic acid (600 mg)'] | 72 h | 65% | Y | N
PCN-608-OH | 120 °C | ['DMF'] | ['2.5 mL'] | ['Pyrex vial'] | ['ZrCl4 (20 mg)', "4,4'-OH-H4TPCB (L3) (10 mg)", 'trifluoroacetic acid (0.1 mL)'] | 72 h | 69% | Y | N
PCN-608-NH2 | 120 °C | ['DMF'] | ['2.5 mL'] | ['Pyrex vial'] | ['ZrCl4 (20 mg)', "4,4'-NH2-H4TPCB (L4) (10 mg)", 'trifluoroacetic acid (0.1 mL)'] | 72 h | 68% | Y | N
PCN-608-OMe | 120 °C | ['DMF'] | ['2.5 mL'] | ['Pyrex vial'] | ['ZrCl4 (20 mg)', "4,4'-OMe-H4TPCB (L5) (10 mg)", 'trifluoroacetic acid (0.1 mL)'] | 72 h | 75% | Y | N
PCN-608-OCp | 120 °C | ['DMF'] | ['2.5 mL'] | ['Pyrex vial'] | ['ZrCl4 (20 mg)', "4,4'-OCp-H4TPCB (L7) (10 mg)", 'trifluoroacetic acid (0.1 mL)'] | 72 h | 66% | Y | N
MLPCN-605 | 120 °C | ['DMF'] | ['3 mL'] | ['Pyrex vial'] | ['ZrCl4 (20 mg)', "2,2'-H-H4TPCB (L1) (5 mg)", "4,4'-NH2-H4TPCB (L4) (5 mg)", 'benzoic acid (500 mg)'] | 72 h | 70% | Y | N
MLPCN-608–1 | 120 °C | ['DMF'] | ['3 mL'] | ['Pyrex vial'] | ['ZrCl4 (20 mg)', "2,2'-H-H4TPCB (L1) (5 mg)", 'H4TBAPy (L6) (5 mg)', 'benzoic acid (500 mg)'] | 72 h | 71% | Y | N
MLPCN-608–2 | 120 °C | ['DMF'] | ['3 mL'] | ['Pyrex vial'] | ['ZrCl4 (20 mg)', "2,2'-H-H4TPCB (L1) (3.3 mg)", 'H4TBAPy (L6) (3.3 mg)', "4,4'-OCp-H4TPCB (L7) (3.3 mg)", 'benzoic acid (500 mg)'] | 72 h | 69% | Y | N