## Sheet1
Materials | temperature_step_1 | solvents_step_1 | chemicals_used_step_1 | time_step_1 | washing_method_step_1 | Criterion 1 | Criterion 2
dach–Mg2(dobpdc) | 120 °C | [{'name': 'Methanol', 'amount': '5.5 mL'}, {'name': 'N,N-dimethylformamide (DMF)', 'amount': '4.5 mL'}] | [{'name': 'H4dobpdc', 'amount': '27.4 mg', 'molar_amount': '0.10 mmol'}, {'name': 'Mg(NO3)2∙6H2O', 'amount': '64.0 mg', 'molar_amount': '0.25 mmol'}, {'name': 'Chiral additive', 'molar_amount': '0.30 mmol'}] | 20 h | [{'solvent': 'DMF', 'times': 'three', 'duration': 'minimum of 3 h', 'temperature': '60 °C'}, {'solvent': 'Methanol', 'times': 'three', 'duration': 'minimum of 3 h', 'temperature': '60 °C'}] | Y | N | materials imcomplete, 3/6
R-Mg2(dobpdc) and S-Mg2(dobpdc) | 120 °C | [{'name': 'DMF', 'amount': '26.4 mL'}, {'name': 'Methanol', 'amount': '36.9 mL'}] | [{'name': 'H4dobpdc', 'amount': '0.879 g', 'molar_amount': '3.2 mmol'}, {'name': 'Mg(NO3)2∙6H2O', 'amount': '1.11 g', 'molar_amount': '4.31 mmol'}, {'name': 'D-panthenol', 'amount': '25.61 g', 'molar_amount': '125 mmol'}] | 20 h | [{'solvent': 'DMF', 'times': 'three', 'duration': 'minimum of 3 h', 'temperature': '60 °C'}, {'solvent': 'Methanol', 'times': 'three', 'duration': 'minimum of 3 h', 'temperature': '60 °C'}] | Y | N
dach–Zn2(dobpdc) | 100 °C | [{'name': 'DMA', 'amount': '10.0 mL'}, {'name': 'Ethanol', 'amount': '10.0 mL'}, {'name': 'Water', 'amount': '10.0 mL'}] | [{'name': 'H4dobpdc', 'amount': '82 mg', 'molar_amount': '0.30 mmol'}, {'name': 'Zn(NO3)2∙6H2O', 'amount': '223 mg', 'molar_amount': '0.750 mmol'}, {'name': 'D-panthenol', 'molar_amount': '1.2 M solution'}] | 20 h | - | Y | N