## Sheet1
Materials | chemicals_used | solvents | equipment | procedure | time | washing_method | drying_method | Criterion 1 | Criterion 2
Complex 3 | [{'name': 'Tetrahedral organic linker (1)', 'amount': '0.06 g', 'molarity': '0.1 mmol', 'equivalence': '1 equiv'}, {'name': 'Bipyridine', 'amount': '0.015 g', 'molarity': '0.1 mmol', 'equivalence': '1 equiv', 'supplier': 'Aldrich'}, {'name': 'Zn(NO3)2*6H2O', 'amount': '0.03 g', 'molarity': '0.1 mmol', 'equivalence': '1 equiv', 'supplier': 'Aldrich'}] | [{'name': 'DMF', 'amount': '10 ml'}] | [{'type': '20 ml vial'}, {'type': 'oven', 'temperature': '100 °C'}] | The solid mixture of 1, bipyridine, and Zn(NO3)2*6H2O was dissolved in DMF in a 20 ml vial. The reaction mixture was mixed and ultrasonicated until homogeneous. The reaction vial was capped tightly and placed in an oven at 100 °C for 24 hours. After cooling to room temperature, the mother liquor was decanted, and the crystals were washed with DMF (3 mL × 3) and dried in air for 10 min. | 24 hours | DMF (3 mL × 3) | Dried in air for 10 min | Y | N