## Sheet1
Materials | solvent | solvent_amount_ml | reactants | reactant_amounts_g | reactant_molar_ratio | temperature_C | stirring_time_h | washing_solvent | extraction_solvent | recrystallization_solvent | yield_percent | IR_nu_CO_MeCN_cm-1 | IR_nu_CO_Nujol_cm-1 | Criterion 1 | Criterion 2 | IR_nu_CO_Et2O_cm-1 | 1H_NMR_CDCl3_298K_ppm | 13C_NMR_CDCl3_298K_ppm | melting_point_C
[{Et4N}{TeFe3(CO)9Cu}]∞ ([Et4N]∞[1]) | THF | 20 | ['[Et4N]2[TeFe3(CO)9]', '[Cu(MeCN)4][BF4]'] | [0.3, 0.12] | 1:1 | 0 | 1 | deionized water | MeCN | MeCN/Et2O | 76 | [2011, 1960, 1915, 1894, 1877] | [2009, 1966, 1948, 1935, 1918, 1908, 1895, 1883, 1872] | Y | N | - | - | - | -
[{TeFe3(CO)9Cu2}(μ-4,4'-dipyridyl)1.5]∞ (2) | THF | 20 | ['[Et4N]2[TeFe3(CO)9]', '[Cu(MeCN)4][BF4]', "4,4'-dipyridyl"] | [0.3, 0.24, 0.09] | 2:4:3 | 0 | 5.5 | deionized water and Et2O | MeCN | MeCN/Et2O/MeOH | 50 | [2008, 1960, 1915, 1892, 1873] | [2023, 1959, 1944, 1907, 1870, 1861, 1822] | Y | N | - | - | - | -
[TeFe3(CO)9Cu2(MeCN)2] (3) | THF | 20 | ['[Et4N]2[TeFe3(CO)9]', '[Cu(MeCN)4][BF4]'] | [0.3, 0.35] | 1:3 | 0 | 5 | deionized water and Hexanes | Et2O | Et2O/Hexanes | 70 | - | - | Y | Y | [2031, 1997, 1982, 1948, 1909] | 2.32 | [2.74, 115.07, 214.02, 214.11] | 140