## Sheet1
Materials | chemicals_used | solvents | additional_chemicals | temperature | time | equipment | yield | drying_method | washing_method | Criterion 1 | Criterion 2
NOTT-100 | H4L1 (1.65 g, 5.00 mmol), Cu(NO3)2·2.5H2O (5.00 g, 10.0 mmol) | DMF/H2O (350 mL, 2:1 v/v) | HCl (37%, 1.0 mL) | 85 °C | 24 h | oil bath | 2.540 g (69.8%) | air drying | warm DMF | Y | N
NOTT-101 | H4L2 (0.50 g, 1.23 mmol), Cu(NO3)2·2.5H2O (1.00 g, 4.30 mmol) | DMF/1,4-dioxane/H2O (200 mL, 2:1:1 v/v/v) | HCl (37%, 0.3 mL) | 85 °C | 16 h | oil bath | 0.777 g (69.2%) | air drying | warm DMF | Y | N
NOTT-102 | H4L3 (0.60 g, 1.25 mmol), Cu(NO3)2·2.5H2O (1.00 g, 4.30 mmol) | DMF/1,4-dioxane/H2O (200 mL, 2:1:1 v/v/v) | HCl (37%, 0.3 mL) | 85 °C | 16 h | oil bath | 0.929 g (72.6%) | air drying | warm DMF | Y | N
NOTT-103 | H4L4 (1.30 g, 2.85 mmol), Cu(NO3)2·2.5H2O (2.62 g, 10 mmol) | DMF (200 mL), dioxane (50 mL), distilled water (100 mL) | HCl (37%, 0.6 mL) | 85 °C | 16 h | oil bath | 1.74 g (69.0%) | air drying | warm DMF | Y | N
NOTT-104 | H4L5 (0.18 g, 0.32 mol), Cu(NO3)2·2.5H2O (0.30 g, 1.15 mmol) | DMF (40 mL) | distilled water (20 mL), LiCl aqueous solution (0.1 mL, 0.1 M), HCl (37%, 1 drop) | 85 °C | 24 h | oil bath | 0.15 g (55.5%) | air drying | warm DMF | Y | N
NOTT-105 | H4L6 (0.280 g, 0.50 mmol), Cu(NO3)2·2.5H2O (0.50 g, 1.92 mmol) | DMF (40 mL) | distilled water (20 mL), HCl (37%, 0.05 mL) | 85 °C | 24 h | oil bath | 0.369 g (82.3%) | air drying | warm DMF | Y | N
NOTT-106 | H4L7 (0.220 g, 0.50 mmol), Cu(NO3)2·2.5H2O (0.50 g, 1.92 mmol) | DMF (40 mL) | distilled water (20 mL), HCl (37%, 0.05 mL) | 85 °C | 24 h | oil bath | 0.203 g (64.5%) | air drying | warm DMF | Y | N
NOTT-107 | H4L8 (0.228 g, 0.50 mmol), Cu(NO3)2·2.5H2O (0.50 g, 1.92 mmol) | DMF (40 mL) | distilled water (20 mL), HCl (37%, 0.05 mL) | 85 °C | 24 h | oil bath | 0.438 g (77.8%) | air drying | warm DMF | Y | N
NOTT-108 | H4L9 (0.15 g, 0.31 mmol), Cu(NO3)2·2.5H2O (0.30 g, 1.15 mmol) | DMF (40 mL) | distilled water (20 mL) | 85 °C | 24 h | oil bath | Not specified | Not specified | Not specified | Y | N
NOTT-109 | H4L10 (0.228 g, 0.50 mmol), Cu(NO3)2·2.5H2O (0.50 g, 1.92 mmol) | DMF (40 mL) | distilled water (20 mL), HCl (37%, 0.05 mL) | 85 °C | 24 h | oil bath | 0.438 g (77.8%) | air drying | warm DMF | Y | N