## Sheet1
Materials | step_step_1 | temperature_step_1 | solvents_step_1 | chemicals_used_step_1 | equipment_step_1 | time_step_1 | yield_step_1 | washing_method_step_1 | drying_method_step_1 | Criterion 1 | Criterion 2
SCOF-4(Ac) | 1 | N/A | acetone | bpe (60 mg, 0.33 mmol), iron(II) perchlorate (42 mg, 0.17 mmol), ammonium thiocyanate (25 mg, 0.33 mmol) | N/A | N/A | N/A | N/A | N/A | Y | N
SCOF-4 | 1 | 90 °C | N/A | SCOF-4(Ac) | vacuum | 2 h | N/A | immersed in a few drops of acetone | N/A | N | N
r-SCOF-4(Ac) | 1 | N/A | acetone | SCOF-4 | N/A | 12 h | N/A | N/A | N/A | N | N