## Sheet1
Materials | temperature | solvents | amount_of_solvent | equipment | chemicals_used | time | washing_method | yield | Criterion 1 | Criterion 2
1D | 120 oC | dimethyl formamide (DMF) | 5.0129 g | 20 ml vial | {'D-Camphoric_acid': '0.2015 g, 1 mmol', '(CH3)4NCl': '0.1034 g, 1 mmol', 'In(NO3)3.xH2O': '0.1552 g, 0.5 mmol'} | 48 h | ethanol and distilled water | about 75% based on In | Y | N
1L | 120 oC | dimethyl formamide (DMF) | 4.1232 g | 20 ml vial | {'L-Camphoric_acid': '0.1007 g, 0.5 mmol', '(CH3)4NCl': '0.0532 g, 0.5 mmol', 'In(NO3)3.xH2O': '0.0803 g, 0.25 mmol'} | 48 h | ethanol and distilled water | about 78% based on In | Y | N
2 | 120 oC | dimethyl formamide (DMF) | 5.3242 g | 20 ml vial | {'D-Camphoric_acid': '0.1013 g', 'choline chloride': '0.1211 g', 'In(NO3)3.xH2O': '0.0783 g'} | 48 h | ethanol and distilled water | - | Y | N
3 | 120 oC | H2O | 5 mL | 23ml Teflon cup | {'D-Camphoric_acid': '0.1030 g', '1,4-benzenedicarboxylic_acid': '0.0801 g', '4,4’-trimethylenedipyridine': '0.0956 g', 'CoCO3': '0.1307 g'} | 5 days | not specified | 67% | Y | N
4 | 120 oC | H2O | 7 mL | 23ml Teflon cup | {'D-Camphoric_acid': '0.1021 g', 'Na2CO3': '0.0503 g', 'Ni(NO3).6H2O': '0.3098 g'} | 5 days | - | - | Y | N
5 | 120 oC | H2O | 7 mL | 20 ml vial | {'L-Malic_acid': '0.1078 g', 'Na2CO3': '0.0602 g', 'Mg(NO3)2.6H2O': '0.1546 g'} | 5 days | ethanol and distilled water | - | Y | N