## Sheet1
Materials | temperature | solvents | equipment | chemicals_used | time | yield | crystal_system | space_group | a | b | c | alpha | beta | gamma | volume | Z | density | absorption_coefficient | F(000) | crystal_size | theta_range | index_ranges | reflections_collected | independent_reflections | goodness_of_fit_on_F2 | final_R_indices | largest_diff_peak_and_hole | CSD | Criterion 1 | Criterion 2
(NH3OH)+N5ˉ | 153.15 K | [{'name': 'ethanol/methanol and water', 'amount': 'minimum amount'}] | Bruker D8 Venture single-crystal diffractometer | [{'name': 'tetramethylammonium iodide', 'amount': '1.00 mmol'}, {'name': 'AgN5', 'amount': '1.00 mmol'}] | 1.5 h | 0.092 g (0.64 mmol, 64%) | Monoclinic | P21/c | 3.7489(3) Å | 14.7612(14) Å | 7.6841(7) Å | 90° | 96.265(2)° | 90° | 422.69(7) Å3 | 4 | 1.636 g/cm3 | 0.144 mm-1 | 216 | 0.27 x 0.25 x 0.22 mm3 | 2.760 to 28.405° | -5<=h<=5, -11<=k<=19, -10<=l<=10 | 3741 | 1039 | 1.077 | {'I_greater_than_2sigma(I)': 'R1 = 0.0304, wR2 = 0.0792', 'all_data': 'R1 = 0.0332, wR2 = 0.0813'} | 0.182 and -0.228 e. Å-3 | 434433 | Y | Y | these materials are not MOFs
[C(NH2)3]+N5ˉ | 153.15 K | [{'name': 'ethanol/methanol and water', 'amount': 'minimum amount'}] | Bruker D8 Venture single-crystal diffractometer | [{'name': 'tetramethylammonium iodide', 'amount': '1.00 mmol'}, {'name': 'AgN5', 'amount': '1.00 mmol'}] | 1.5 h | 0.230 g (1.77 mmol, 88.5%) | Tetragonal | I-42d | 12.679(2) Å | 12.679(2) Å | 7.0988(11) Å | 90° | 90° | 90° | 1141.1(4) Å3 | 8 | 1.515 g/cm3 | 0.121 mm-1 | 544 | 0.26 x 0.12 x 0.11 mm3 | 3.214 to 28.232° | -16<=h<=16, -16<=k<=16, -9<=l<=7 | 5302 | 710 | 1.141 | {'I_greater_than_2sigma(I)': 'R1 = 0.0281, wR2 = 0.0818', 'all_data': 'R1 = 0.0284, wR2 = 0.0823'} | 0.174 and -0.190 e. Å-3 | 1838393 | Y | Y
[N(CH3)4]+N5ˉ | 153.15 K | [{'name': 'ethanol/methanol and water', 'amount': 'minimum amount'}] | Bruker D8 Venture single-crystal diffractometer | [{'name': 'tetramethylammonium iodide', 'amount': '1.00 mmol'}, {'name': 'AgN5', 'amount': '1.00 mmol'}] | 1.5 h | 0.168 g (1.91 mmol, 95.5%) | Monoclinic | P21/m | 5.786(2) Å | 8.571(3) Å | 7.867(3) Å | 90° | 99.590(8)° | 90° | 384.7(2) Å3 | 2 | 1.245 g/cm3 | 0.089 mm-1 | 156 | 0.19 x 0.16 x 0.05 mm3 | 2.626 to 27.372° | -7<=h<=7, -6<=k<=11, -10<=l<=10 | 2877 | 921 | 1.084 | {'I_greater_than_2sigma(I)': 'R1 = 0.0490, wR2 = 0.1167', 'all_data': 'R1 = 0.0626, wR2 = 0.1233'} | 0.217 and -0.178 e. Å-3 | 1838395 | Y | Y
(NH4)+N5ˉ | 153.15 K | [{'name': 'ethanol/methanol and water', 'amount': 'minimum amount'}] | Bruker D8 Venture single-crystal diffractometer | [{'name': 'tetramethylammonium iodide', 'amount': '1.00 mmol'}, {'name': 'AgN5', 'amount': '1.00 mmol'}] | 1.5 h | 0.195 g (1.89 mmol, 94.6%) | Orthorhombic | Pcca | 9.4905(17) Å | 3.9137(7) Å | 10.3616(17) Å | 90° | 90° | 90° | 384.86(12) Å3 | 4 | 1.520 g/cm3 | 0.125 mm-1 | 184 | 0.19 x 0.18 x 0.16 mm3 | 4.482 to 27.500° | -1<=h<=12, 0<=k<=5, -13<=l<=13 | 434 | 434 | 1.107 | {'I_greater_than_2sigma(I)': 'R1 = 0.0407, wR2 = 0.1107', 'all_data': 'R1 = 0.0442, wR2 = 0.1151'} | 0.310 and -0.217 e. Å-3 | 434432 | Y | Y
(N2H5)+N5ˉ | 153.15 K | [{'name': 'ethanol/methanol and water', 'amount': 'minimum amount'}] | Bruker D8 Venture single-crystal diffractometer | [{'name': 'tetramethylammonium iodide', 'amount': '1.00 mmol'}, {'name': 'AgN5', 'amount': '1.00 mmol'}] | 1.5 h | 0.195 g (1.89 mmol, 94.6%) | Monoclinic | P21/c | 6.4517(5) Å | 12.2378(9) Å | 5.4024(4) Å | 90° | 97.747(2)° | 90° | 422.65(5) Å3 | 4 | 1.620 g/cm3 | 0.133 mm-1 | 216 | 0.22 x 0.19 x 0.18 mm3 | 3.18 to 27.598° | -6<=h<=8, -15<=k<=15, -7<=l<=7 | 3582 | 970 | 1.124 | {'I_greater_than_2sigma(I)': 'R1 = 0.0283, wR2 = 0.0737', 'all_data': 'R1 = 0.0300, wR2 = 0.0749'} | 0.159 and -0.156 e. Å-3 | 434434 | Y | Y