## Sheet1
Materials | precursors | solvents | temperature | time | post_synthetic_modifications | washing_method | drying_method | color_change | Criterion 1 | Criterion 2
Hf-MOF-808-V | [{'name': 'HfOCl2·8H2O', 'amount': '105 mg'}, {'name': 'trimesic acid (H3BTC)', 'amount': '54 mg'}] | [{'name': 'DMF/formic acid', 'ratio': '1:1', 'volume': '20 mL'}] | 120 °C | 5 days | [{'method': 'suspension in DMF and HCl', 'conditions': {'volume': '20 mL DMF, 0.5 mL 12 M HCl', 'temperature': '120 °C', 'time': 'overnight'}}, {'method': 'solution-phase metalation (SIM)', 'precursor': 'V(O)(acac)2', 'solvent': 'methanol', 'concentration': '0.03 M', 'time': '3 days', 'temperature': 'room temperature'}] | methanol | air dry | white to yellow | Y | N
Zr-NU-1000-V | [{'details': 'Prepared using published procedures with diethylformamide as the solvent and small amount of trifuoroacetic acid as the modulator.'}] | - | - | - | [{'method': 'solution-phase metalation (SIM)', 'precursor': 'V(O)(acac)2', 'solvent': 'methanol', 'concentration': '0.03 M', 'time': '3 days', 'temperature': 'room temperature'}] | methanol | air dry | yellow to dark yellow | Y | N