## Sheet1
Materials | temperature | solvents | chemicals_used | time | washing_method | drying_method | yield | additional_information | Criterion 1 | Criterion 2
MOF-1004 | 140 °C | [{'name': 'DMF', 'amount': '1 mL'}] | [{'name': 'ZrOCl2·8H2O', 'amount': '8.0 mg'}, {'name': 'H3BTE', 'amount': '10.0 mg'}, {'name': 'trifluoroacetic acid', 'amount': '60 µL'}] | 2 days | Washed with DMF three times per day for three days, then with anhydrous acetone three times per day for three days | Supercritical CO2 drying followed by evacuation for 10 h at 100 °C under 30 mTorr | Not specified | Needle shape single crystals were obtained as a second phase but couldn't be characterized due to poor diffraction. | Y | N
MOF-1005 | 110 °C | [{'name': 'DMF', 'amount': '1 mL'}] | [{'name': 'ZrOCl2·8H2O', 'amount': '6.0 mg'}, {'name': 'H3BBC', 'amount': '12.0 mg'}, {'name': 'trifluoroacetic acid', 'amount': '60 µL'}] | 3 days | Washed with DMF three times per day for three days, then with anhydrous acetone three times per day for three days | Supercritical CO2 drying followed by evacuation for 10 h at 100 °C under 30 mTorr | 74 wt % based on Zr | - | Y | N
MOF-177 | 100 °C | [{'name': 'DMF', 'amount': 'Not specified'}] | [{'name': 'H3BTB', 'amount': '5.0 mg'}, {'name': 'Zn(NO3)2·4H2O', 'amount': '20 mg'}] | 23 h | Washed with DMF three times per day for three days, then with chloroform three times per day for three days | Supercritical CO2 drying followed by evacuation for 10 h at 60 °C under 30 mTorr | Not specified | - | Y | N
UiO-66 | 140 °C | [{'name': 'DMF', 'amount': '2 mL'}] | [{'name': 'ZrOCl2·8H2O', 'amount': '12.0 mg'}, {'name': 'H2BDC', 'amount': '5.0 mg'}, {'name': 'formic acid', 'amount': '3 mL'}] | 1 day | Washed with DMF three times per day for three days, then with acetone three times per day for three days | Evacuation for 10 h at 120 °C under 30 mTorr | Not specified | - | Y | N
UiO-67 | 145 °C | [{'name': 'DMF', 'amount': '1 mL'}] | [{'name': 'ZrOCl2·8H2O', 'amount': '12.0 mg'}, {'name': 'H2BPDC', 'amount': '7.0 mg'}, {'name': 'formic acid', 'amount': '5 mL'}] | 1 day | Washed with DMF three times per day for three days, then with acetone three times per day for three days | Evacuation for 10 h at 100 °C under 30 mTorr | Not specified | - | Y | N