## Sheet1
Materials | surface_area | PXRD | 1H_NMR | Criterion 1 | Criterion 2 | FT-IR | TGA | DSC
ZIF-7 | {'method': '77 K N2 adsorption', 'value': 'Negligible'} | Confirmed desired structure and phase transition, absence of ZnO impurity | Confirmed absence of solvent upon activation | Y | N | - | - | -
ZIF-9 | {'method': '77 K N2 adsorption', 'value': 'Negligible'} | Confirmed desired structure and phase transition, absence of cobalt formate impurity | Confirmed absence of solvent upon activation | Y | N | - | - | -
CdIF-13 | {'method': '77 K N2 adsorption', 'value': '615 m2/g'} | Confirmed desired structure and phase transition | Confirmed absence of residual solvent upon activation | Y | N | Provided | Decomposition above 400 °C | Provided