## Sheet1
Materials | step_step_1 | temperature_step_1 | time_step_1 | solvents_step_1 | chemicals_used_step_1 | equipment_step_1 | yield_step_1 | washing_method_step_1 | drying_method_step_1 | step_step_2 | temperature_step_2 | time_step_2 | solvents_step_2 | chemicals_used_step_2 | equipment_step_2 | yield_step_2 | washing_method_step_2 | drying_method_step_2 | Criterion 1 | Criterion 2
PCN-136 | Synthesis of pbz-MOF-1 | 120 °C | 36 h | [{'name': 'DMF/acetic acid', 'amount': '3 mL:1 mL'}] | [{'name': 'ZrCl4', 'amount': '9 mg'}, {'name': 'HCBB', 'amount': '7 mg'}] | glass scintillation vial (20 mL) | Not specified | Not specified | Not specified | Synthesis of PCN-136 | Room temperature | 1 h | [{'name': 'CH3NO2', 'amount': '10 mL'}, {'name': 'anhydrous CH2Cl2', 'amount': '200 mL'}] | [{'name': 'FeCl3', 'amount': '1.44 g'}, {'name': 'pbz-MOF-1', 'amount': '1 g'}] | Not specified | Not specified | Washed with methanol three times | Not specified | N | N | details wrong, materials missing,1/2