## Sheet1
Materials | temperature | time | solvents | chemicals_used | yield | washing_method | drying_method | equipment | Criterion 1 | Criterion 2
1 | 120 °C | 48 h | [{'name': 'N,N-dimethylformamide (DMF)', 'amount': '108 mL'}] | [{'name': 'TpmC*', 'amount': '540 mg'}, {'name': 'benzoic acid', 'amount': '19.9 g'}, {'name': 'ZrOCl2·8H2O', 'amount': '1.01 g'}, {'name': 'CuI', 'amount': '956 mg'}] | Not specified | DMF, acetonitrile, acetone | Air drying | 250 mL bottle, oven | Y | N
2 | 100 °C | 18 h | [{'name': 'DMF', 'amount': '500 mL'}, {'name': '4M HCl', 'amount': '20 mL'}] | [{'name': '1', 'amount': '1.22 g'}] | 54% versus TpmC* | DMF | Dynamic vacuum at 110 °C for 16 hours | 1 L bottle, oven | Y | N
3 | 95 °C | 4 days for soaking, overnight for activation | [{'name': 'acetonitrile', 'amount': '100 mL for soaking, additional for washing'}] | [{'name': '2', 'amount': '200 mg'}, {'name': '[Cu(CH3CN)4]BF4', 'amount': '86 mg'}] | 85% | Fresh acetonitrile | Dynamic vacuum at 95 °C overnight | 250 mL bottle | Y | N