## Sheet1
Materials | step_step_1 | temperature_step_1 | time_step_1 | solvents_step_1 | equipment_step_1 | chemicals_used_step_1 | washing_method_step_1 | drying_method_step_1 | yield_step_1 | Criterion 1 | Criterion 2
Ce(C2O4)(HCO2) | 1 | 200 ºC | 5 days | [{'name': 'deionized water', 'amount': '10 mL'}] | 23 mL PTFE-lined Parr autoclave | [{'name': 'Ce(OH)4', 'amount': '0.15 mmol', 'supplier': 'Aldrich'}, {'name': 'oxalic acid', 'amount': '1 mmol', 'supplier': 'Aldrich'}] | washed with water and ethanol | dried in air | colorless block crystals (~200×50×45 μm3) | Y | N