## Sheet1
Materials | temperature | solvents | equipment | chemicals_used | time | washing_method | drying_method | yield | additional_notes | Criterion 1 | Criterion 2
Be12(OH)12(1,3,5-benzenetribenzoate)4 (1) | 130 °C | [{'name': 'DMSO', 'amount': '1.9 mL'}, {'name': 'DMF', 'amount': '0.1 mL'}, {'name': 'water', 'amount': '65 µL (35 wt % beryllium nitrate solution)'}] | borosilicate tube (1.2 mm o.d., 20 cm length) | [{'name': '1,3,5-benzenetribenzoic acid', 'amount': '18 mg', 'mmol': '0.041 mmol'}, {'name': 'beryllium nitrate', 'form': 'aqueous solution', 'amount': '65 µL'}] | 10 days | three times with DMF, followed by dichloromethane | soaked in anhydrous dichloromethane (5 mL) for 8 h, replenished four times over 2 days, dried under a gentle stream of nitrogen | 17 mg (81%) | Caution advised due to toxicity of beryllium compounds and DMSO decomposition liberating toxic SO2 gas. | Y | N