## Sheet1
Materials | step_step_1 | temperature_step_1 | solvents_step_1 | chemicals_used_step_1 | time_step_1 | yield_step_1 | characterization_methods_step_1 | Criterion 1 | Criterion 2
[Fe(L1)(H2O)2]Cl2.4H2O | Synthesis | 70 °C | [{'name': 'methanol', 'amount': '50 mL'}, {'name': 'water', 'amount': '15 mL'}] | [{'name': 'FeCl2·4H2O', 'amount': '1.00 g, 5.03 mmol'}, {'name': 'Na2S2O4', 'amount': '0.438 g, 2.52 mmol'}, {'name': '2,6-diacetyl pyridine', 'amount': '0.821 g, 5.03 mmol'}, {'name': 'triethylene tetramine', 'amount': '0.736 g, 5.03 mmol'}] | 16 h | 1.820 g (75%) | ['IR', 'Elemental analysis'] | Y | N | these materials are not MOFs
[{(H2O)Fe(L1)}{Nb(CN)8}{Fe(L1)}]n.4.5H2O | Synthesis | - | [{'name': 'water', 'amount': '10 mL'}, {'name': '1:1 mixture of H2O and ethanol', 'amount': '15 mL each'}] | [{'name': 'K4[Nb(CN)8]·2H2O', 'amount': '25 mg, 0.05 mmol'}, {'name': 'FeL1Cl2', 'amount': '40 mg, 0.10 mmol'}] | - | 8 mg (15%) | ['IR', 'Elemental analysis'] | Y | N
[{(H2O)Fe(L1)}{Mo(CN)8}{Fe(L1)}]n.5H2O | Synthesis | - | [{'name': 'water', 'amount': '8 mL'}, {'name': '1:1 mixture of H2O and ethanol', 'amount': '8 mL each'}] | [{'name': 'K4[Mo(CN)8]·2H2O', 'amount': '45 mg, 0.09 mmol'}, {'name': 'FeL1Cl2', 'amount': '72 mg, 0.18 mmol'}] | - | 48 mg (51%) | ['IR', 'Elemental analysis'] | Y | N
[{(H2O)Fe(L1)}{W(CN)8}{Fe(L1)}]n.3.5H2O | Synthesis | - | [{'name': 'water', 'amount': '12 mL'}, {'name': '1:1 mixture of H2O and ethanol', 'amount': '15 mL each'}] | [{'name': 'K4[W(CN)8]·2H2O', 'amount': '58 mg, 0.10 mmol'}, {'name': 'FeL1Cl2', 'amount': '80 mg, 0.20 mmol'}] | - | 38 mg (34%) | ['IR', 'Elemental analysis'] | Y | N