## Sheet1
Materials | step_step_1 | chemicals_used_step_1 | procedure_step_1 | yield_step_1 | washing_method_step_1 | drying_method_step_1 | time_step_1 | temperature_step_1 | Criterion 1 | Criterion 2 | note_step_1
Rhodium(II) Complexes (1a−3a) | 1 | [{'name': 'rhodium(II) benzoate [Rh(II)2(O2CPh)4]', 'amount': '20.0 mg', 'molar_amount': '29.0 μmol'}, {'name': 'acetonitrile', 'amount': '20 cm3', 'solvent': True}] | An acetonitrile solution of rhodium(II) benzoate was allowed to stand at room temperature with a linking ligand vapor (pyrazine, 2-methylpyrazine, 2,3-dimethylpyrazine). After one month, polymerized complexes 1a−3a had crystallized in the form of reddish-orange plates. | High yields | The crystals were collected by filtration, washed with methanol, and air-dried. | Air-dried | One month | Room temperature | Y | N | -
Copper(II) Complexes (1b−3b) | 1 | [{'name': 'copper(II) acetate monohydrate', 'amount': '80 mg', 'molar_amount': '0.40 mmol'}, {'name': 'benzoic acid', 'amount': '117.2 mg', 'molar_amount': '0.96 mmol'}, {'name': 'methanol', 'amount': '80 cm3', 'solvent': True}] | A methanol solution of copper(II) acetate monohydrate and benzoic acid was allowed to stand for several days with the slow diffusion of pyrazine (pyz, 2-mpyz, 2,3-dmpyz) vapor. Polymerized complexes of 1b−3b crystallized in the form of blue plates. | High yields | The crystals were washed with a slight amount of methanol and air-dried. | Air-dried | Several days | Room temperature | Y | N | -
Deuterized 1a−3a Complexes (1a′, 1a′′, 2a′, 3a′) | 1 | [{'name': 'Deuterized benzoate complexes [Rh2(O2C−C6D5)4(R-pyz)]n', 'note': 'R = H (1a′), 2-mpyz (2a′), 2,3-dmpyz (3a′) and deuterized pyrazine complex [Rh2(O2C−C6H5)4(pyz-d4)]n (1a′′)'}] | Deuterized benzoate complexes and deuterized pyrazine complex were synthesized by the same method using corresponding deuterized ligands. | - | - | - | - | - | N | N | Specific amounts and conditions are not provided.