## Sheet1
Materials | chemicals_used | equipment | temperature | washing_method | drying_method | activation | yield | Criterion 1 | Criterion 2
MIL-53(Fe)-Cl | [{'name': '2-chloroterephthalic acid', 'amount': '6.2 g', 'molarity': '31 mmol'}, {'name': 'iron(III) chloride hexahydrate', 'amount': '8.35 g', 'molarity': '31 mmol'}, {'name': 'deionized water', 'amount': '300 mL'}] | 500 mL round bottom flask | refluxed for 48 hours | washed with water, dimethylformamide and acetone | dried in air | heated at 100°C for 24 hours in DMF; dried at 150°C in air for 80 hours | not specified | Y | N
MIL-53(Fe)-Br | [{'name': '2-bromoterephthalic acid', 'amount': '7.5 g', 'molarity': '31 mmol'}, {'name': 'iron(III) chloride hexahydrate', 'amount': '8.35 g', 'molarity': '31 mmol'}, {'name': 'deionized water', 'amount': '300 mL'}] | 500 mL round bottom flask | refluxed for 48 hours | washed with water, dimethylformamide and acetone | dried in air | heated at 100°C for 24 hours in DMF; dried at 150°C in air for 80 hours | not specified | Y | N
MIL-53(Fe)-CH3 | [{'name': '2-methylterephthalic acid', 'amount': '1.8 g', 'molarity': '10 mmol'}, {'name': 'iron(III) perchlorate hydrate', 'amount': '3.54 g', 'molarity': '10 mmol'}, {'name': 'hydrofluoric acid', 'amount': '1 mL', 'molarity': '5M'}, {'name': 'dimethylformamide', 'amount': '50 mL'}] | 125 mL Teflon-lined steel autoclave | heated at 150°C for 24 hours | washed with water, ethanol and acetone | dried in air | calcination at 200°C for 72 hours | not specified | Y | N
MIL-53(Fe)-NH2 | [{'name': '2-aminoterephthalic acid', 'amount': '0.9 g', 'molarity': '5 mmol'}, {'name': 'iron(III) chloride hexahydrate', 'amount': '1.35 g', 'molarity': '5 mmol'}, {'name': 'deionized water', 'amount': '50 mL'}] | 125 mL Teflon-lined steel autoclave | heated at 150°C for three days | washed with water, dimethylformamide and acetone | dried in air | heated at 150°C in absolute ethanol for 48 hours; dried at 150°C in air | not specified | Y | N
MIL-53(Fe)-(OH)2 | [{'name': '2,5-dihydroxyterephthalic acid', 'amount': '1.34 g', 'molarity': '6.8 mmol'}, {'name': 'iron(III) perchlorate hydrate', 'amount': '1.63 g', 'molarity': '4.6 mmol'}, {'name': 'dimethylformamide', 'amount': '25 mL'}, {'name': 'hydrofluoric acid', 'amount': '1 mL', 'molarity': '5M'}, {'name': 'perchloric acid', 'amount': '5 mL', 'molarity': '5M'}] | 125 mL Teflon-lined steel autoclave | heated at 100°C for 16 hours | washed with ethanol | dried in air | heated at 150°C for 15 hours | not specified | Y | N
MIL-53(Fe)-(CF3)2 | [{'name': '2,5-diperfluoroterephthalic acid', 'amount': '0.755 g', 'molarity': '2.5 mmol'}, {'name': 'iron(III) chloride hexahydrate', 'amount': '0.675 g', 'molarity': '2.5 mmol'}, {'name': 'deionized water', 'amount': '25 mL'}] | 100 mL Teflon-lined reactor | heated at 100°C for 20 min in microwave | not specified | dried in air | heated at 250°C under vacuum for two days | not specified | Y | N
MIL-53(Fe)-(CO2H)2 | [{'name': '1,2,4,5-benzenetetracarboxylic acid', 'amount': '2.54 g', 'molarity': '10 mmol'}, {'name': 'iron(III) perchlorate hydrate', 'amount': '3.54 g', 'molarity': '10 mmol'}, {'name': 'deionized water', 'amount': '50 mL'}] | 125 mL Teflon-lined steel autoclave | heated at 150°C for 16 hours | washed with ethanol | dried in air | not specified | not specified | Y | N