## Sheet1
Materials | temperature | solvents | chemicals | time | crystal_data | Criterion 1 | Criterion 2
Zn-1 | 90 K | [{'name': 'MeOH/H2O', 'ratio': '2:1', 'amount': '6 mL'}] | [{'name': 'Zn(NO3)2', 'amount': '0.05 mmol'}, {'name': 'tetrazole ligand', 'amount': '0.1 mmol'}] | 2 weeks | {'chemical_formula': 'C28H22N8O6Zn', 'Mr': '631.91', 'cell_setting': 'Monoclinic, C2/c', 'temperature': '90 (2) K', 'a_b_c': '43.572 (4), 5.0329 (5), 12.2533 (11)', 'beta': '105.356 (2)', 'V': '2591.1 (4) Å3', 'Z': '4', 'Dx': '1.620 Mg m–3', 'radiation_type': 'Mo Kα', 'mu': '1.01 mm–1', 'crystal_size': '0.05 × 0.02 × 0.01 mm'} | Y | N
Zn-2 | 90 K | [{'name': 'MeOH/H2O', 'ratio': '2:1', 'amount': '6 mL'}] | [{'name': 'Zn(NO3)2', 'amount': '0.05 mmol'}, {'name': 'tetrazole ligand', 'amount': '0.1 mmol'}] | 2 weeks | {'chemical_formula': 'C28H20N10O4Zn', 'Mr': '625.91', 'cell_setting': 'Monoclinic, C2/C', 'temperature': '90 (2) K', 'a_b_c': '17.751 (7), 6.019 (2), 23.625 (9)', 'beta': '90.990 (10)', 'V': '2523.6 (17) Å3', 'Z': '4', 'Dx': '1.647 Mg m–3', 'radiation_type': 'Mo Kα', 'mu': '1.03 mm–1', 'crystal_size': '0.08 × 0.02 × 0.01 mm'} | Y | N
Zn-3 | 90 K | [{'name': 'MeOH/H2O', 'ratio': '2:1', 'amount': '6 mL'}] | [{'name': 'Zn(NO3)2', 'amount': '0.05 mmol'}, {'name': 'tetrazole ligand', 'amount': '0.1 mmol'}] | 2 weeks | {'chemical_formula': 'C15H10N4O5Zn', 'Mr': '391.64', 'cell_setting': 'Monoclinic, p2/C', 'temperature': '90 (2) K', 'a_b_c': '16.3473 (10), 6.2913 (4), 7.0714 (4)', 'beta': '95.929 (2)', 'V': '723.37 (8) Å3', 'Z': '2', 'Dx': '1.798 Mg m–3', 'radiation_type': 'Mo Kα', 'mu': '1.74 mm–1', 'crystal_size': '0.02 × 0.01 × 0.01 mm'} | Y | N
Zn-4 | 90 K | [{'name': 'MeOH/H2O', 'ratio': '2:1', 'amount': '6 mL'}] | [{'name': 'Zn(NO3)2', 'amount': '0.05 mmol'}, {'name': 'tetrazole ligand', 'amount': '0.1 mmol'}] | 2 weeks | {'chemical_formula': 'C15H14N6O4Zn', 'Mr': '407.69', 'cell_setting': 'Monoclinic, p21/C', 'temperature': '90 (2) K', 'a_b_c': '6.0952 (11), 10.4482 (19), 25.943 (5)', 'beta': '102.915 (4)', 'V': '1610.3 (5) Å3', 'Z': '4', 'Dx': '1.682 Mg m–3', 'radiation_type': 'Mo Kα', 'mu': '1.56 mm–1', 'crystal_size': '0.14 × 0.06 × 0.03 mm'} | Y | N
Zn-5 | 90 K | [{'name': 'MeOH/H2O', 'ratio': '2:1', 'amount': '6 mL'}] | [{'name': 'Zn(NO3)2', 'amount': '0.05 mmol'}, {'name': 'tetrazole ligand', 'amount': '0.05 mmol'}] | 2 weeks | {'chemical_formula': 'C18H26N8O12Zn', 'Mr': '611.84', 'cell_setting': 'Monoclinic, P21/n', 'temperature': '90 (2) K', 'a_b_c': '12.4251 (9), 5.2084 (4), 19.7678 (14)', 'beta': '106.999 (2)', 'V': '1223.38 (16) Å3', 'Z': '2', 'Dx': '1.661 Mg m–3', 'radiation_type': 'Mo Kα', 'mu': '1.08 mm–1', 'crystal_size': '0.20 × 0.14 × 0.08 mm'} | Y | N
Zn-6 | 90 K | [{'name': 'MeOH/H2O', 'ratio': '2:1', 'amount': '6 mL'}] | [{'name': 'Zn(NO3)2', 'amount': '0.05 mmol'}, {'name': 'tetrazole ligand', 'amount': '0.05 mmol'}] | 2 weeks | {'chemical_formula': 'C18H24N10O12Zn', 'Mr': '637.84', 'cell_setting': 'Triclinic, P-1', 'temperature': '90 (2) K', 'a_b_c': '7.2682 (4), 7.2725 (4), 12.8156 (7)', 'alpha_beta_gamma': '86.8060 (10), 84.0820 (10), 63.8670 (10)', 'V': '604.88 (6) Å3', 'Z': '1', 'Dx': '1.751 Mg m–3', 'radiation_type': 'Mo Kα', 'mu': '1.10 mm–1', 'crystal_size': '0.06 × 0.04 × 0.02 mm'} | Y | N
3 | 90 K | [{'name': 'MeOH/H2O', 'ratio': '2:1', 'amount': '6 mL'}] | [{'name': 'tetrazole ligand', 'amount': '0.1 mmol'}] | 2 weeks | {'chemical_formula': 'C15H16N6O4', 'Mr': '344.34', 'cell_setting': 'Monoclinic, Cc', 'temperature': '90 (2) K', 'a_b_c': '35.228 (9), 3.8237 (10), 11.805 (3)', 'beta': '99.783 (3)', 'V': '1567.0 (7) Å3', 'Z': '4', 'Dx': '1.460 Mg m–3', 'radiation_type': 'Mo Kα', 'mu': '0.11 mm–1', 'crystal_size': '0.08 × 0.08 × 0.01 mm'} | Y | N