## Sheet1
Materials | solvents | solvent_amounts_ml | temperature_C | chemicals_used | chemical_amounts_mmol | time_h | yield | drying_method | washing_method | equipment | Criterion 1 | Criterion 2
[(18C6)K][Cd(SCN)3] | water | ['10 mL'] | 23 ± 2 | ['CdSO4', 'MSCN', 'C12H24O6 (18C6)'] | ['0.2 M aqueous solution of CdSO4', '3 equiv of 1 M aqueous solution of MSCN', '4 mL of 0.5 M aqueous solution of C12H24O6 (18C6)'] | 1 | Not specified | Not specified | Not specified | Not specified | Y | N | these materials are not MOFs
[(18C6)2Na2(H2O)2]1/2[Cd(SCN)3] | water | ['10 mL'] | 23 ± 2 | ['CdSO4', 'MSCN', 'C12H24O6 (18C6)'] | ['0.2 M aqueous solution of CdSO4', '3 equiv of 1 M aqueous solution of MSCN', '4 mL of 0.5 M aqueous solution of C12H24O6 (18C6)'] | 1 | Not specified | Not specified | Not specified | Not specified | Y | N