## Sheet1
Materials | temperature | solvents | chemicals_used | time | yield | equipment | Criterion 1 | Criterion 2 | conditions | monitoring | identification_methods
1·Cd(NO3)2·H2O·EtOH (2) | 80 °C to room temperature | [{'name': 'ethanol', 'amount': '1.3 mL'}, {'name': 'water', 'amount': '0.5 mL'}] | [{'name': 'compound 1', 'amount': '32 mg, 0.125 mmol'}, {'name': 'Cd(NO3)2·4H2O', 'amount': '154 mg, 0.5 mmol'}] | cooling over ~6 h then kept at 20-25 °C | ~80% | glass test tube (φ = 15 mm) or flask (10 mL) | Y | N | - | - | - | these materials are not MOFs
1·Cd(NO3)2·3H2O (3) | room temperature | [{'name': 'dichloromethane', 'amount': '0.5 mL'}, {'name': 'acetone', 'amount': '1 mL'}] | [{'name': 'compound 1', 'amount': '32 mg, 0.125 mol'}, {'name': 'Cd(NO3)2·6H2O', 'amount': '38 mg, 0.125 mmol'}] | - | 90% | - | Y | N | - | - | -
1·Co(NO3)2·2EtOH (4) | room temperature | [{'name': 'ethanol', 'amount': '1.3 mL'}] | [{'name': 'compound 1', 'amount': '32 mg, 0.125 mmol'}, {'name': 'Co(NO3)2·6H2O', 'amount': '37 mg, 0.125 mmol'}] | - | 30% | - | Y | N | - | - | -
Ligand Exchange 2 to 3 and 3 to 2 | - | - | - | - | - | - | Y | Y | [{'direction': '2 to 3', 'method': 'leaving in open atmosphere', 'temperature': 'room temperature', 'time': 'days'}, {'direction': '3 to 2', 'method': 'in the gas phase of a sealed vessel containing liquid ethanol', 'temperature': 'room temperature', 'time': 'minutes'}] | 1H NMR | ['IR', '1H NMR', 'XRPD', 'TG', 'CD (for 3)']