## Sheet1
Materials | solvent | chemicals_used | amount_of_chemicals | solvent_amount | equipment | pyridine_amount | time | crystal_size | Criterion 1 | Criterion 2
Phase A (ethylene glycol) | Ethylene glycol | H3(btc) (trimesic acid), M(NO3)2·6H2O (M = Ni, Co) | 0.1 mmol of H3(btc), 0.15 mmol of Ni(NO3)2·6H2O | 3 mL | H-cell (height 90 mm, crossbar 60 mm, circular section diameter 15 mm) | 0.6 mL (7.42 mmol) | 1 month | up to 100 mm3 | Y | N
Phase B | Desired diol/triol | H3(btc) and Ni(NO3)2·6H2O | 10 μmol of H3(btc) and 15 μmol of Ni(NO3)2·6H2O | 2 mL | Cylindrical specimen jars, dimensions 75 × 25 mm | Approximately 0.2 mL (2.47 mmol) | 2 weeks | up to 1 mm in length | Y | N
Phase A1 (other alcohols) | Methanol, Ethanol, and 1-Propanol | H3(btc) (trimesic acid), M(NO3)2·6H2O (M = Ni, Co) | 0.1 mmol of H3(btc), 0.15 mmol of Ni(NO3)2·6H2O | 3 mL | H-cell (height 90 mm, crossbar 60 mm, circular section diameter 15 mm) | 0.6 mL (7.42 mmol) | 1 month | up to 100 mm3 | Y | N