## Sheet1
Materials | step_step_1 | details_step_1 | step_step_2 | details_step_2 | Criterion 1 | Criterion 2
Cu3(BTC)2 | Synthesis and Crystal Growth | Performed in 50 mL volume Teflon-lined stainless-steel autoclave reactors. Octahedral single crystals (exposing the 111 face) and microcrystalline powder were prepared according to the Wu et al. strategy. Single crystals with a size up to 300 μm were grown by increasing the cooling time up to 12 h. The single crystals were washed by decanting three times with 60 °C DMF and stored in Cl3CH. | MOF Activation | Microcrystalline pellets were activated by heating to 200 °C for 20 h at 10−3 mbar. This treatment retrieves a complete removal of guest molecules. Activated pellets for impedance spectroscopy were loaded into the sample holder by working in a glovebox with N2 atmosphere and ca. 5 ppm of H2O. More gentle activation treatments were tested on single crystals to retain high single-crystal quality. | Y | N | no details, because details reffered to other paper
Zn3(BTC)2 | Synthesis and Crystal Growth | Cubic single crystals (exposing the 100 face) were obtained by using the synthesis reported by Feldblyum et al.; the size of single crystals was increased up to 250 μm by using 3 times the reagent’s concentration. The single crystals were washed by decanting three times with 60 °C DMF and stored in Cl3CH. | - | - | Y | N