## Sheet1
Materials | source | Criterion 1 | Criterion 2 | solvents | reagents | temperature | time | yield
1,2-Di­(pyridin-4-yl)­ethyne (L1) | Literature procedure | N | N | - | - | - | - | - | ligand
methyl 3,5-bis­(pyridin-4-ylethynyl)­benzoate (L2) | Literature procedure | N | N | - | - | - | - | - | ligand
4,4'-((2-(2-(methylthio)­ethoxy)-1,3-phenylene)­bis­(ethyne-2,1-diyl))­dipyridine (L3) | - | N | N | [{'name': 'acetonitrile', 'amount': '40 mL'}] | [{'name': '2,6-dibromophenol', 'amount': '1 g, 3.98 mmol'}, {'name': 'K2CO3', 'amount': '1.64 g, 11.9 mmol'}, {'name': '1-bromo-2-methylsulfonylethane', 'amount': '0.61 g, 3.98 mmol'}] | Reflux | 6 h | 85% | ligand
[PdII2(µ–OH2)2(NH3)4)]0.5[PdII8(µ–OH2)8(NH3)8(L1)4]0.125{NiII4[CuII2(Me3mpba)2]3} · 43H2O (2) | - | Y | N | [{'name': 'acetonitrile/water (2:1)', 'amount': '5 mL, 10 mM'}] | [{'name': 'L1', 'amount': '10 mM'}] | 50 ºC | 1 week | Not specified
[PdII16(H2O)8(NH3)24(µ–OH2)4(H2O)24(L2)]0.125{NiII4[CuII2(Me3mpba)2]3} · 30H2O (3) | - | Y | N | [{'name': 'acetonitrile/water (2:1)', 'amount': '5 mL, 10 mM'}] | [{'name': 'L2', 'amount': '10 mM'}] | 50 ºC | 1 week | Not specified
[AuIII2(µ–OH)2(OH)4)]0.5[AuIII2Cl6PdII2(NH3)6(L3)2]0.5[PdII2(µ-OH2)(NH3)6)]0.5{NiII4[CuII2(Me3mpba)2]3} · 37H2O (4) | - | Y | N | [{'name': 'acetonitrile/water (2:1)', 'amount': '5 mL, 10 mM'}, {'name': 'H2O/CH3OH (1:1)', 'amount': 'Multiple exchanges'}] | [{'name': 'L3', 'amount': '10 mM'}, {'name': 'AuCl3', 'amount': '3.0 mg, 0.010 mmol'}] | 50 ºC | Multiple steps over 12 h each | Not specified