## Sheet1
Materials | temperature | solvents | solvent_amounts | chemicals_used | chemical_amounts | time | yield | Criterion 1 | Criterion 2 | notes
CPM-74 | 120 ℃ | ['DMF', 'DBF', 'iPrOH', 'water'] | {'DMF': '2 g', 'DBF': '0.5 g', 'iPrOH': '0.5 g', 'water': '0.5 g'} | ['Zn(NO3)2·6H2O', 'H3OBDC', 'TPAOH'] | {'Zn(NO3)2·6H2O': '30 mg', 'H3OBDC': '9.1 mg', 'TPAOH': '50 μL'} | 5 days | Based on TGA analysis, the guests in the pore account for around 20% of the total weight. | Y | N | -
CPM-75 | 120 ℃ | ['DMF', 'EtOH', 'water'] | {'DMF': '2.5 g', 'EtOH': '0.5 g', 'water': '0.5 g'} | ['Zn(NO3)2·6H2O', 'H3OBPDC', 'TPAOH'] | {'Zn(NO3)2·6H2O': '30 mg', 'H3OBPDC': '13.0 mg', 'TPAOH': '50 μL'} | 5 days | Not specified | Y | N | -
MOF-74 | - | - | - | - | - | - | - | Y | N | The synthesis and activation of MOF-74 followed the reported procedures.