## Sheet1
Materials | solvents | reagents | temperature | yield | Criterion 1 | Criterion 2
dimethyl naphthalene-1,4-dicarboxylate (3) | [{'name': 'methanol', 'amount': '50 mL'}, {'name': 'ethyl acetate', 'amount': '50 mL'}] | [{'name': '1,4-naphthalene dicarboxylic acid', 'amount': '4.999 g'}, {'name': 'concentrated sulfuric acid', 'amount': '2.5 mL'}] | reflux overnight | 81.6% | N | N
naphthalene-1,4-diyldimethanol (4) | [{'name': 'tetrahydrofuran', 'amount': '40 mL and 70 mL'}, {'name': 'ethyl acetate', 'amount': '40 mL'}] | [{'name': 'dimethyl naphthalene-1,4-dicarboxylate (3)', 'amount': '1.0016 g'}, {'name': 'Lithium aluminum hydride (LAH)', 'amount': '1.7216 g'}, {'name': '10% sodium hydroxide (w/v)', 'amount': 'approximately 7 mL'}, {'name': 'water', 'amount': '7 mL'}] | 0 °C to room temperature overnight | 96.7% | N | N
1,4-bis(bromomethyl)naphthalene (1) | [{'name': 'methylene chloride', 'amount': '50 mL'}] | [{'name': 'naphthalene-1,4-diyldimethanol (4)', 'amount': '2.237 g'}, {'name': 'Potassium tribromide', 'amount': '9.65 g'}] | 0 °C to room temperature for 4 hours | 82.4% | N | N
4,4'-(naphthalene-1,4-diylbis(methylene))bis(1-(2-cyanoethyl)-4H-1,2,4-triazol-1-ium) bromide (2) | [{'name': 'acetonitrile', 'amount': '10 mL'}] | [{'name': '1,4-bis(bromomethyl)naphthalene (1)', 'amount': '0.0792 g'}, {'name': '3-(1H-1,2,4-triazol-1-yl)propanenitrile (5)', 'amount': '0.0642 g'}] | reflux for 3 days | 97.5% | N | N
1,4-bis((4H-1,2,4-triazol-4-yl)methyl)naphthalene (L1) | [{'name': 'ethanol', 'amount': '15 mL'}] | [{'name': "4,4'-(naphthalene-1,4-diylbis(methylene))bis(1-(2-cyanoethyl)-4H-1,2,4-triazol-1-ium) bromide (2)", 'amount': '0.3500 g'}, {'name': 'potassium hydroxide', 'amount': '0.0986 g'}] | reflux overnight | 78.0% | N | N
[(L1)Cu2Br2] | [{'name': 'DI water', 'amount': '1 mL'}, {'name': 'DEF', 'amount': '2 mL'}] | [{'name': 'Copper(II) bromide dihydrate', 'amount': '0.0037 g'}, {'name': '1,4-bis((4H-1,2,4-triazol-4-yl)methyl)naphthalene (L1)', 'amount': '0.0049 g'}] | 85 °C for 5 days | 33.7% | Y | N