## Sheet1
Materials | temperature | time | solvents | chemicals_used | yield | FTIR_spectrum | Criterion 1 | Criterion 2 | comments
Th6-Me2BPDC-NO3-10 | 120 °C | 72 h | [{'name': 'DMF', 'amount': '0.56 mL'}] | [{'name': 'UCl4', 'amount': '12 mg'}, {'name': 'H2Me2BPDC', 'amount': '4.3 mg'}, {'name': 'trifluoroacetic acid', 'amount': '25 μL'}] | 72% | Figure S8 | Y | N | -
Th6-Me2BPDC-8 | 120 °C | 24 h | [{'name': 'DMF', 'amount': '0.79 mL'}] | [{'name': 'Th(NO3)4·H2O', 'amount': '9.6 mg'}, {'name': 'H2Me2BPDC', 'amount': '4.3 mg'}, {'name': 'concentrated nitric acid', 'amount': '35 μL'}] | 73% | Figure S6 | Y | N | -
Th6-Me2BPDC-8b | 120 °C | 72 h | [{'name': 'DMF', 'amount': '0.75 mL'}] | [{'name': 'Th(NO3)4·H2O', 'amount': '31 mg'}, {'name': 'H2Me2BPDC', 'amount': '4.3 mg'}, {'name': 'nitric acid', 'amount': '25 μL'}] | 74% | Figure S7 | Y | N | -
Th6-BPDC-12 | 120 °C | 72 h | [{'name': 'DMF', 'amount': '0.56 mL'}] | [{'name': 'Th(NO3)4·H2O', 'amount': '12 mg'}, {'name': 'H2BPDC', 'amount': '1.6 mg'}, {'name': 'trifluoroacetic acid', 'amount': '25 μL'}] | 69% | Figure S28 | Y | N | -
U6-Me2BPDC-TFA-10 | 120 °C | 72 h | [{'name': 'DMF', 'amount': '0.56 mL'}] | [{'name': 'UCl4', 'amount': '12 mg'}, {'name': 'H2Me2BPDC', 'amount': '4.3 mg'}, {'name': 'trifluoroacetic acid', 'amount': '25 μL'}] | 72% | Figure S8 | Y | N | -
U6-Me2BPDC-8-H2O-1d | - | - | - | - | - | - | Y | N | Crystals were soaked in water for 1 day under a nitrogen atmosphere.
U6-Me2BPDC-8-H2O-4d | - | - | - | - | - | - | Y | N | Crystals were soaked in water for 4 days under a nitrogen atmosphere.
Th6-Me2BPDC-10-MeOH | - | - | - | - | - | - | Y | N | Crystals were soaked in methanol (MeOH) and mounted in a capillary tube.
Th6-Me2BPDC(Me2TPDC)-12 | - | - | - | - | - | - | Y | N | Crystals were soaked in a DMF solution of H2Me2TPDC.
Th6-Me2BPDC-8-intermediate | - | - | - | - | - | - | Y | N | Intermediate phase during the linker installation process.
Th6-Me2BPDC(“QPDC”)-10 | - | - | - | - | - | - | Y | N | Attempted installation of H2QPDC linker.
Th6-Me2BPDC(“Me2BPDC”)-10 | - | - | - | - | - | - | Y | N | Attempted installation of H2Me2BPDC linker.
Th6-BPDC-10 | - | - | - | - | - | - | Y | N | Attempted installation of H2BPDC linker.