## Sheet1
Materials | PXRD | TG | Elemental_analysis | FT-IR | Photochromic_properties | Cyclic_voltammetry | EPR | X-ray_single-crystal_diffraction | Criterion 1 | Criterion 2
Compound 1 | Rigaku MiniFlex II X-ray diffractometer using Cu Kα radiation (λ=1.5418 Å) in the 2θ angular range 4–40° with a step size of 0.02° at 293 K | SETARAM LABSYS equipment at a heating rate of 10 °C min−1 under nitrogen gas flow in the range of 30-800 °C | Vario EL-II analyzer | Nicolet 5DX spectrometer using KBr pellets in the range of 4000–400 cm−1 | Determined upon ultraviolet light irradiation (22.4 mw/cm2) | CHI 660E electrochemical analyzer (Shanghai) with a modified glassy carbon electrode (GCE) as the working electrode, a platinum wire as the counter electrode, an Ag–AgCl electrode as reference electrode | Bruker EMX spectrometer using an X-band microwave bridge (9.45 GHz) | Agilent Technologies Gemini EOS diffractometer with Cu−Kα radiation (λ = 1.5418 Å) at room temperature | Y | Y | no details