## Sheet1
Materials | method | solvents | chemicals_used | ratio | temperature | time | yield | Criterion 1 | Criterion 2
I (Li2(HC3N3O3)∙2H2O; HCYL) | vapor liquid diffusion | [{'name': 'water', 'amount': 'not specified'}, {'name': 'acetone', 'amount': 'not specified', 'role': 'diffused solvent'}] | [{'name': 'LiOH', 'amount': 'not specified'}, {'name': 'H3C3N3O3', 'amount': 'not specified'}] | 2:1 or 3:1 | room temperature | 10 days | 84% | Y | N | these materials are not MOFs
II (Rb2(HC3N3O3); HCYR) | vapor liquid diffusion | [{'name': 'water', 'amount': 'not specified'}, {'name': 'acetone', 'amount': 'not specified', 'role': 'diffused solvent'}] | [{'name': 'RbOH', 'amount': 'not specified'}, {'name': 'H3C3N3O3', 'amount': 'not specified'}] | 2:1 or 3:1 | room temperature | 10 days | 78.6% | Y | N
III (LiRbHC3N3O3∙2H2O; HCYLR) | vapor liquid diffusion | [{'name': 'water', 'amount': 'not specified'}, {'name': 'acetone', 'amount': 'not specified', 'role': 'diffused solvent'}] | [{'name': 'RbOH', 'amount': 'not specified'}, {'name': 'LiOH', 'amount': 'not specified'}, {'name': 'H3C3N3O3', 'amount': 'not specified'}] | 1:1:1 | room temperature | 5 days | 76.8% | Y | N
IV (NaRb0.84Cs0.16HC3N3O3∙2H2O; HCYNRC) | vapor liquid diffusion | [{'name': 'water', 'amount': 'not specified'}, {'name': 'acetone', 'amount': 'not specified', 'role': 'diffused solvent'}] | [{'name': 'RbOH', 'amount': 'not specified'}, {'name': 'CsOH', 'amount': 'not specified'}, {'name': 'NaOH', 'amount': 'not specified'}, {'name': 'H3C3N3O3', 'amount': 'not specified'}] | 1:1:1:1 | room temperature | 5 days | 74% | Y | N
V (NaRb3(H2C3N3O3)4∙3H2O; H2CYNR) | slow evaporation | [{'name': 'water', 'amount': 'not specified'}] | [{'name': 'RbOH', 'amount': 'not specified'}, {'name': 'NaOH', 'amount': 'not specified'}, {'name': 'H3C3N3O3', 'amount': 'not specified'}] | 1:1:1 | room temperature | 5 days | 81.2% | Y | N