## Sheet1
Materials | temperature | solvents | chemicals_used | time | yield | Criterion 1 | Criterion 2
Methyl 4-(4-(methoxycarbonyl)-phenyl)picolinate (1) | reflux | [{'name': 'DME', 'amount': '20 mL'}] | [{'name': 'Methyl 4-chloropicolinate', 'amount': '0.5 g, 2.9 mmol'}, {'name': '4-methoxycarbonylphenylboronic acid', 'amount': '0.63 g, 3.5 mmol'}, {'name': 'Pd(OAc)2', 'amount': '33 mg, 0.145 mmol'}, {'name': 'CsF', 'amount': '1.1 g, 7.25 mmol'}, {'name': 'tri(o-tolyl)phosphine', 'amount': '44 mg, 0.145 mmol'}] | 24 h | 38% | N | N
4-(4-carboxyphenyl)picolinic acid (2) | room temperature | [{'name': 'THF:MeOH', 'amount': '1:1, 10 mL'}, {'name': '5 M KOH', 'amount': '5.0 mL'}] | [{'name': 'Compound 1', 'amount': '0.3 g, 1.1 mmol'}] | 24 h | 70% | N | N
As-synthesized Mg-CUK-1L | 240 °C | [{'name': 'H2O', 'amount': '5.0 mL'}] | [{'name': 'Hydronium salt 2', 'amount': '28 mg, 0.1 mmol'}, {'name': 'KOH (1.0 M)', 'amount': '0.3 mL'}, {'name': 'Mg(NO3)2 hydrate', 'amount': '38 mg, 0.15 mmol'}] | 15 h | Avg. 10 mg | N | N
Mg-CUK-1L⊂3(o-xylene) | 80 °C | [{'name': 'o-xylene', 'amount': '0.1 mL'}] | [{'name': 'Dehydrated Mg-CUK-1L', 'amount': '10 mg'}] | 72 h | - | Y | N
Mg-CUK-1L⊂2(trans-AzB) | 80 °C | [] | [{'name': 'Dehydrated Mg-CUK-1L', 'amount': '10 mg'}, {'name': 'trans-azobenzene', 'amount': '30 mg'}] | 72 h | - | Y | N