## Sheet1
Materials | equipment | temperature | solvents | flow_rates | Criterion 1 | Criterion 2 | chemicals_used | synthesis_method
Rs-disX | Bruker SMART APEX2 CCD diffractometer | Room temperature | Dry nitrogen gas | [{'initial': '2.5 mL/min', 'start_time': '3.3 minutes'}, {'increased_to': '5 mL/min', 'start_time': '73 minutes'}, {'increased_to': '15 mL/min', 'start_time': '87 minutes'}] | N | N | - | - | the paper is focusing on SXRD
Us-disX | Bruker SMART APEX2 CCD diffractometer | Room temperature | Dry nitrogen gas | [{'initial': '2.5 mL/min', 'changes': 'Increased in 2.5 mL/min steps with significant time at each rate'}] | N | N | - | -
Structure_01 (C13H15CoN2O7) | Bruker SMART APEX2 area detector diffractometer | 293.15 K | - | - | N | N | ['5-aminoisophthalic acid (AIP, 0.045 g, 0.25 mmol)', "4,4'-bipyridine (bpy, 0.039 g, 0.25 mmol)", 'NaOH (0.02 g, 0.5 mmol)', 'CoSO4•7H2O (0.422 g, 1.5 mmol)', 'Water (15 ml)'] | Sonication for 5 min, heated to 130°C for three days
Structure_02 (C13H13CoN2O6) | Bruker SMART APEX2 area detector diffractometer | 293.15 K | - | - | N | N | - | -
Structure_3i (C13H12.06CoN2O5.53) | Bruker APEX2 microfocus rotating anode diffractometer | 293.15 K | - | - | N | N | - | -
Structure_3ii (C13H11.43CoN2O5.21) | Bruker APEX2 microfocus rotating anode diffractometer | 293.15 K | - | - | N | N | - | -
Structure_3iii (C13H10.94CoN2O4.97) | Bruker APEX2 microfocus rotating anode diffractometer | 293.15 K | - | - | N | N | - | -
Structure_3iv (C13H10.48CoN2O4.74) | Bruker APEX2 microfocus rotating anode diffractometer | 293.15 K | - | - | N | N | - | -
Structure_04 (C13H9CoN2O4) | Bruker APEX2 microfocus rotating anode diffractometer | 293.15 K | - | - | N | N | - | -