## Sheet1
Materials | temperature | solvents | solvent_ratio | solvent_amount | chemicals_used | time | washing_method | drying_method | yield | Criterion 1 | Criterion 2
[LH-Au5]Cl | room temperature | dichloromethane-pyridine | 10:1 v/v | 11 mL | [LH(AuCl)2] (91.1 mg, 0.10 mmol) | not specified | layering of diethyl ether onto a dichloromethane solution | evaporation | 53 mg (67% based on the Au content) | Y | N | The paper is about clusters, not MOF
[LMe-Au5]Cl | room temperature | dichloromethane-pyridine | 10:1 v/v | not specified | [LMe(AuCl)2] (93 mg, 0.10 mmol) | not specified | layering of diethyl ether onto a dichloromethane solution | evaporation | 58 mg (72% based on the Au content) | Y | N
[LF-Au5]Cl | room temperature | dichloromethane-pyridine | 10:1 v/v | not specified | [LF(AuCl)2] (93 mg, 0.10 mmol) | not specified | layering of diethyl ether onto a dichloromethane solution | evaporation | 85 mg (84% based on the Au content) | Y | N
[LCN-Au5]Cl | room temperature | dichloromethane-pyridine | 10:1 v/v | 22 mL | [LCN(AuCl)2] (46.8 mg, 0.05 mmol) | 5 min | layering of diethyl ether onto a dichloromethane solution | evaporation | 23.1 mg (57% based on the Au content) | Y | N
[LF-Au18]Cl2 | room temperature | dichloromethane-pyridine | 10:1 v/v | 11 mL | [LF(AuCl)2] (186 mg, 0.20 mmol) | 5 h | recrystallization from dichloromethane solution | evaporation | 78 mg (53% based on the Au content) | Y | N
[LCN-Au18]Cl2 | room temperature | dichloromethane-pyridine | 10:1 v/v | 22 mL | [LCN(AuCl)2] (46.8 mg, 0.05 mmol) | 1 h | recrystallization from slow vapor diffusion of diethyl ether into a dichloromethane solution | evaporation | 15.1 mg (41% based on the Au content) | Y | N