## Sheet1
Materials | temperature | solvents | chemicals_used | other_conditions | yield | purification | Criterion 1 | Criterion 2 | time
1,2-bis(4-nitro-1H-imidazol-1-yl)ethane (bnie) | 80°C | [{'name': 'DMSO', 'amount': '10 mL'}] | [{'name': '4-nitro-1H-imidazole', 'amount': '0.57 g, 50 mmol'}, {'name': 'NaOH', 'amount': '2.0 g, 50 mmol'}, {'name': '1,2-dichloroethane', 'amount': '0.25 g, 25 mmol'}] | mixture poured into 300 mL of H2O | 75% | CH3OH and H2O | N | N | - | not MOF
NAU-1 | 130°C | [{'name': 'CH3OH', 'amount': '9 mL'}, {'name': 'water', 'amount': '3 mL'}] | [{'name': 'Cu(CH3COOH)2·2H2O', 'amount': '0.065 g, 0.3 mmol'}, {'name': 'bnie', 'amount': '0.038 g, 0.15 mmol'}, {'name': '(NH4)6Mo7O24·4H2O', 'amount': '0.12 g, 0.1 mmol'}] | pH 1.7 ~ 2.0 adjusted with 1.0 M HCl and NaOH | 75% | - | Y | N | three days
NAU-2 | 140°C | [{'name': 'H2O', 'amount': '10 mL'}] | [{'name': 'CuCl2·2H2O', 'amount': '0.051 g, 0.3 mmol'}, {'name': 'bnie', 'amount': '0.038 g, 0.15 mmol'}, {'name': '(NH4)6Mo7O24·4H2O', 'amount': '0.12 g, 0.1 mmol'}] | pH 3.8 ~ 4.1 | 85% | - | Y | N | three days
CNTs and GO-supported POM-MOF composites | - | [{'name': 'ethanol', 'amount': '20 mL'}] | [{'name': 'sodium polystyrene sulfonate (PSS)', 'amount': '1 mL'}, {'name': 'NAU-x', 'amount': '80 mg'}] | 20 mg or 50 mg of CNTs or GO was used; sonication for 10 mins and stirring for 1 h; no PSS for GO synthesis | - | - | N | N | - | not MOF