## Sheet1
Materials | temperature | time | solvents | equipment | chemicals_used | drying_method | yield | Criterion 1 | Criterion 2 | formula
CuSiF6·4H2O | 105 ℃ | 24 h | [{'name': 'H2SiF6 (aq, 35%)', 'amount': '15 mL'}] | 50 mL Teflon lined stainless autoclave | [{'name': 'CuO', 'amount': '3.015g', 'molarity': '38 mmol', 'equivalence': '1 eq'}, {'name': 'H2SiF6', 'concentration': '35%', 'amount': '15 mL', 'equivalence': '1 eq'}] | evaporated at 80 ℃ for more than 5 h in an oil bath | 7.8 g, 73.0% based on CuO | N | N | -
ZNU-3 | room temperature | 3 hours | [{'name': 'MeOH', 'amount': '2 mL'}] | 4 mL vial | [{'name': '3,5-pyridinedicarboxylic acid', 'amount': '10 mg', 'molarity': '0.06 mmol', 'equivalence': '2 eq'}, {'name': 'Cu[NO3]2·3H2O', 'amount': '7.2 mg', 'molarity': '0.03 mmol', 'equivalence': '1 eq'}, {'name': 'Cu[BF4]2·H2O', 'amount': '7.7 mg', 'molarity': '0.03 mmol', 'equivalence': '1 eq', 'alternative': True}, {'name': 'CuSiF6·4H2O', 'amount': '8.3 mg', 'molarity': '0.03 mmol', 'equivalence': '1 eq', 'alternative': True}, {'name': 'CuSO4·5H2O', 'amount': '7.5 mg', 'molarity': '0.03 mmol', 'equivalence': '1 eq', 'alternative': True}] | - | - | Y | N | -
ZNU-3 synthesized from MeOH solvent | - | - | - | - | - | - | - | N | N | Cu[HPdc]2·2.24MeOH
ZNU-3 synthesized from EtOH solvent | - | - | - | - | - | - | - | N | N | Cu[HPdc]2·1.56EtOH