## Sheet1
Materials | temperature | time | solvents | chemicals_used | yield | equipment | Criterion 1 | Criterion 2 | drying_method
Cu8Cl[PMo8V6O42](p-tr2Ph)4·8H2O (RO-4) | 180 ℃ | 3 days | [{'name': 'H2O', 'amount': '5 mL'}, {'name': 'TBAOH (10% wt in H2O)', 'amount': '100 μL'}] | [{'name': 'p-tr2Ph', 'amount': '15 mg'}, {'name': 'NH4VO3', 'amount': '15 mg'}, {'name': 'Na2MoO4', 'amount': '50 mg'}, {'name': 'CuCl2·2H2O', 'amount': '30 mg'}, {'name': 'H3PO3', 'amount': '10 mg'}] | 50% | 15 mL Teflon lined stainless-steel container | Y | N | - | precursor
Cu2Cl2(p-tr2Ph)·H2O (CuL) | 120 ℃ | 2 days | [{'name': 'CuCl2 aqueous solution', 'amount': '4 mL', 'concentration': '0.025M'}, {'name': 'DMSO', 'amount': '1 mL'}] | [{'name': 'p-tr2Ph', 'amount': '8.5 mg'}] | 75% | 15 mL Teflon-lined stainless-steel container | N | N | dried overnight in a 60 ℃ oven
[H2N(C2H4)2NH2]4(H3O)[PMo2VMo6VIV4IVO40(VIVO)2]·H2O ({PMo8V6O42}) | 150 ℃ | 6 days | [{'name': 'H2O', 'amount': '5 mL'}] | [{'name': 'Na2MoO4·2H2O', 'amount': '0.625 mmol'}, {'name': 'NH4VO3', 'amount': '0.625 mmol'}, {'name': 'MnCl2', 'amount': '0.625 mmol'}, {'name': 'piperazine', 'amount': '1.25 mmol'}, {'name': 'H3PO4', 'amount': '1.25 mmol'}] | 70% | 15 mL Teflon lined stainless-steel container | N | N | - | precursor