## Sheet1
Materials | chemicals_used | procedure | equipment | washing_method | yield | Criterion 1 | Criterion 2 | notes
Fe-soc-MOF-1 (1) | [{'name': 'Iron(III) chloride hexahydrate (FeCl3∙6H2O)', 'amount': '0.03 mmol in 0.3 mL DMF'}, {'name': "3,3'',5,5''-tetrakis(4-carboxyphenyl)-p-terphenyl (H4TCPT)", 'amount': '7.1 mg (0.01 mmol)'}, {'name': 'N,N-dimethylformamide (DMF)', 'amount': '1 mL'}, {'name': 'Acetonitrile', 'amount': '1 mL'}, {'name': 'Dilute nitric acid solution in DMF', 'amount': '3.5 M, 1.5 mL'}] | Mixed and sonicated, then heated at 115°C for 3 days. | 20 mL scintillation vial, preheated oven | Washed 4-5 times with DMF | Small orange-yellow cube-shaped crystals | Y | N | -
Cr-soc-MOF-1 (2) | [{'name': 'Fe-soc-MOF-1 crystals', 'amount': '25 mg'}, {'name': 'Chromium(II) chloride anhydrous (CrCl2)', 'amount': '150 mg in 3 mL DMF'}] | Fe-soc-MOF-1 crystals washed with acetonitrile and acetone, then reacted with CrCl2 solution under inert atmosphere at 115°C for 20 hours. | 20 mL scintillation vial, inert atmosphere glove box | Washed 4-5 times with DMF | Dark green Cr-soc-MOF-1 single crystals | Y | N | -
Water Sorption Experiments | - | Sample activated at 120°C for 8 hours, then water adsorption isotherms collected at 298 K within a range of 0% - 90% RH. | VTI-SA vapor sorption analyzer | - | - | N | N | Dry mass measured under N2 before introducing water vapor.