## Sheet1
Materials | linker | metal_salt | solvents_conditions | conditions | contents_of_repeating_unit | Criterion 1 | Criterion 2
Cd-DP | DP | CdCl2·6H2O | CHCl3/DMF/EtOH | rt, 10 d | [Cd2Cl2(DP)3]•(CHCl3)4 (DMF)4 EtOH | Y | N
Cd-TP | TP | Cd(NO3)2·6H2O/CdBr2·4H2O (1:1) | CHCl3/DMF/EtOH | rt, 10 d | [Cd(TP)BrNO3] | Y | N
Zn-DA | H2DA | Zn(NO3)2·6H2O | DMF/H2O | 90 oC, 2 d | [Zn(DA)O]0.5 | Y | N
Cd-TA | H4TA | Cd(NO3)2·6H2O | DMF/DMSO/H2O | 90 oC, 2 d | [Cd2(TA)(DMSO)4] | Y | N