## Sheet1
Materials | temperature | solvents | amount_of_solvent | equipment | chemicals_used | time | washing_method | drying_method | yield | Criterion 1 | Criterion 2
ZIF-1 | 85 ºC | DMF | 18 mL | 20-mL vial | zinc nitrate tetrahydrate Zn(NO3)2·4H2O (0.09 g, 3.44 × 10-4 mol), imidazole (H-IM) (0.15 g, 2.20 × 10-3 mol) | 24 h | washed with DMF (3 mL × 3) | dried in air for 10 min | 0.014 g, 17% based on zinc nitrate tetrahydrate | Y | N
ZIF-2 | 85 ºC | DMF | 0.265 mL imidazole stock solution (0.150 M, 3.98 × 10-5 mol) and 0.035 mL Zn(NO3)2·4H2O stock solution (0.075 M, 2.63 × 10-6 mol) | 96-well glass plate | imidazole, Zn(NO3)2·4H2O | 3 days | not specified | not specified | not specified | Y | N
ZIF-3 | 85 ºC | DMF, NMP | DMF (2 mL), NMP (1 mL) | 4-mL vial | zinc nitrate tetrahydrate Zn(NO3)2·4H2O (0.010 g, 3.82 × 10-5 mol), imidazole (H-IM) (0.030 g, 4.41 × 10-4 mol) | 4 days | not specified | not specified | not specified | Y | N
ZIF-4 | 130 ºC | DMF | 3 mL | 4-mL vial | zinc nitrate tetrahydrate Zn(NO3)2·4H2O (0.040 g, 1.53 × 10-4 mol), imidazole (H-IM) (0.030 g, 4.41 × 10-4 mol) | 48 h | washed with DMF (3 mL × 3) | dried in air for 10 min | 0.021 g, 47% based on zinc nitrate tetrahydrate | Y | N
ZIF-5 | 150 ºC | DEF, n-butanol | DEF/n-butanol (4 mL/2 mL) | Teflon-lined Parr stainless steel vessel (23 mL) | Indium nitrate pentahydrate In(NO3)3·5H2O (0.156 g, 4.0 × 10-4 mol), zinc nitrate tetrahydrate Zn(NO3)2·4H2O (0.026 g, 1.0 × 10-4 mmol), imidazole (H-IM) (0.136 g, 2 × 10-3 mol), tetraethylammonium hydroxide (0.05 mL, 35% aqueous solution) | 72 hours | washed with ethanol | dried in air | 70%, based on zinc nitrate tetrahydrate | Y | N
ZIF-6 | 85 ºC | DMF | 0.257 mL imidazole stock solution (0.150 M, 3.86 × 10-5 mol) and 0.043 mL Zn(NO3)2·4H2O stock solution (0.075 M, 3.23 × 10-6 mol) | 96-well glass plate | imidazole, Zn(NO3)2·4H2O | 3 days | not specified | not specified | not specified | Y | N
ZIF-7 | 130 ºC | DMF | 3 mL | 4-mL vial | zinc nitrate tetrahydrate Zn(NO3)2·4H2O (0.030 g, 1.15 × 10-4 mol), benzimidazole (H-PhIM) (0.010 g, 8.46 × 10-5 mol) | 48 h | washed with DMF (3 mL × 3) | dried in air for 10 min | 0.015 g, 37% based on H-PhIM | Y | N
ZIF-8 | 140 ºC | DMF | 18 mL | 20-mL vial | zinc nitrate tetrahydrate Zn(NO3)2·4H2O (0.210 g, 8.03 × 10-4 mol), 2-methylimidazole (H-MeIM) (0.060 g, 7.31 × 10-4 mol) | 24 h | washed with DMF (10 mL × 3) | dried in air for 10 min | 0.032 g, 25% based on H-MeIM | Y | N
ZIF-9 | 130 ºC | DMF | 18 mL | 20-mL vial | cobalt nitrate hexahydrate Co(NO3)2·6H2O (0.210 g, 7.21 × 10-4 mol), benzimidazole (H-PhIM) (0.060 g, 5.08 × 10-4 mol) | 48 h | washed with DMF (3 mL × 3) | dried in air for 10 min | 0.030 g, 30% based on H-PhIM | Y | N
ZIF-10 | 85 ºC | DMF | 3 mL | 4-mL vial | zinc nitrate tetrahydrate Zn(NO3)2·4H2O (0.010 g, 3.82 × 10-5 mol), imidazole (H-IM) (0.030 g, 4.41 × 10-4 mol) | 4 days | not specified | not specified | not specified | Y | N
ZIF-11 | 100 ºC | DEF | 360 mL | 500-mL wide-mouth glass jar | zinc nitrate tetrahydrate Zn(NO3)2·4H2O (0.60 g, 2.3 × 10-3 mol), benzimidazole (H-PhIM) (4.2 g, 3.5 × 10-2 mol) | 4 days | washed with DMF (200 mL × 2) | dried in air for 30 min | 0.21 g, 23% based on Zn(NO3)2·4H2O | Y | N
ZIF-12 | 130 ºC | DEF | 3 mL | 4-mL vial | cobalt nitrate hexahydrate Co(NO3)2·6H2O (0.010 g, 3.44 × 10-5 mol), benzimidazole (H-PhIM) (0.030 g, 2.54 × 10-4 mol) | 2 days | not specified | not specified | not specified | Y | N