## Sheet1
Materials | solvent | solvent_amount | evaporation | temperature | equipment | chemicals_used | drying_method | yield | Criterion 1 | Criterion 2 | method
PEO8:NaAsF6 | acetonitrile | stoichiometric quantities with PEO | slow | ['90°C for 4 hours', 'annealed at 50°C for three days'] | ['high-integrity argon-filled MBraun glove box', 'liquid N2 temperature for grinding'] | ['NaAsF6 (Alfa Aesar, 99%)', 'PEO (methoxy end-capped, average Mn = 1,000)'] | dried before use | formation of single crystals | Y | N | - | these materails are not MOFs
PEO8:NaPF6 | acetonitrile | stoichiometric quantities with PEO | slow | ['90°C for 4 hours', 'annealed at 50°C for three days'] | ['high-integrity argon-filled MBraun glove box', 'liquid N2 temperature for grinding'] | ['NaPF6 (Alfa Aesar, 99%)', 'PEO (methoxy end-capped, average Mn = 1,000)'] | dried before use | formation of single crystals | Y | N | -
PEO8:KAsF6 | not specified | - | - | - | - | ['KAsF6 (ABCR, 99.5%)', 'PEO (methoxy end-capped, average Mn = 1,000)'] | dried before use | - | Y | N | solvent-casting
PEO8:RbAsF6 | not specified | - | - | - | - | ['RbAsF6 (ABCR, 98%)', 'PEO (methoxy end-capped, average Mn = 1,000)'] | dried before use | - | Y | N | solvent-casting