## Sheet1
Materials | solvents | chemicals_used | temperature | time | washing_method | drying_method | Criterion 1 | Criterion 2 | preparation
Cu2(pzdc)2(pyz)·2H2O (hydrated complex 1) | H2O/EtOH (1:1, 100 ml) | [{'name': 'Na2pzdc', 'amount': '0.21 g, 1.00 mmol'}, {'name': 'pyz', 'amount': '1.0 g, 12.5 mmol'}, {'name': 'Cu(ClO4)2·6H2O', 'amount': '0.37 g, 1.00 mmol'}] | room temperature | one day | washed with H2O and methanol | dried under reduced pressure | Y | N | -
anhydrous complex 1 | - | - | - | - | - | - | N | N | The host sample was obtained by treating under reduced pressure (,1022 Pa) at 398 K for more than 10 h.