## Sheet1
Materials | temperature | solvents | amount_of_each_solvent | equipment | chemicals_used | time | yield | washing_method | drying_method | activation_method | Criterion 1 | Criterion 2
ZIF-95 | 120 uC | ['DMF', 'H2O'] | {'DMF': '295 ml', 'H2O': '5 ml'} | 500 ml container | {'Zn(NO3)2.4H2O': '1.044 g, 4.0 mmol', '5-chlorobenzimidazole (cbIM)': '6.106 g, 40.0 mmol'} | 72 h | 75.0% | washed with DMF | dried in air | {'solvent_exchange': 'acetone', 'heating': {'first_step': {'temperature': '50 uC', 'time': '10 h', 'pressure': '10^-3 torr'}, 'second_step': {'temperature': '100 uC', 'time': '12 h'}}} | Y | N
ZIF-100 | 120 uC | ['DMF'] | {'DMF': '270 ml', 'H2O': '5.8 ml'} | 500 ml container | {'Zn(O3SCF3)2': '1.453 g, 4.0 mmol', '5-chlorobenzimidazole (cbIM)': '6.103 g, 40.0 mmol'} | 48 h | 70.5% | washed with DMF | dried in air | {'solvent_exchange': 'methanol', 'heating': {'first_step': {'temperature': '50 uC', 'time': '10 h', 'pressure': '10^-3 torr'}, 'second_step': {'temperature': '100 uC', 'time': '12 h'}}} | Y | N