## Sheet1
Materials | temperature | solvents | amount_of_each_solvent | equipment | chemicals_used | time | washing_method | drying_method | Criterion 1 | Criterion 2
Co(bdp) | 160 °C | ['N,N-diethylformamide (DMF)'] | ['90 ml'] | ['500-ml solvent bomb'] | ['Co(CF3SO3)2 (4.96 g, 0.0139 mol)', 'H2bdp (2.46 g, 0.0117 mol)'] | 4.5 days | washed nine times with hot DMF (9 × 18 ml) | dried under high vacuum at 160 °C for 24 h | Y | N
Fe(bdp) | 120 °C | ['DMF', 'methanol'] | ['9 ml DMF', '1 ml methanol'] | ['20 ml glass vial'] | ['FeCl2 (0.197 g, 1.55 mmol)', 'H2bdp (0.200 g, 0.95 mmol)'] | 24 h | washed nine times with hot DMF (9 × 18 ml) | dried under high vacuum at 170 °C for 24 h | Y | N