## Sheet1
Materials | chemicals_used | temperature | time | equipment | yield | activation_conditions | drying_method | washing_method | Criterion 1 | Criterion 2
UWDM-1 | [{'chemical': 'Cu(NO3)2.3H2O', 'amount': '16.5 mg'}, {'chemical': 'MIM linker 6', 'amount': '25 mg'}, {'chemical': 'DMF/EtOH/H2O', 'amount': '2.67 mL (3:3:2 v/v/v)'}, {'chemical': 'HNO3', 'amount': '2 drops'}] | 65 °C | 48 h | 20 mL borosilicate scintillation vial, programmable heating oven | 78% | heated in situ to 175 °C under N2 gas flow to dehydrate | high vacuum at 100 °C for several hours | washed with acetone several times | Y | N
UWDM-1(22C6) | [{'chemical': 'Cu(NO3)2.3H2O', 'amount': 'same as UWDM-1'}, {'chemical': 'd2-MIM(22C6)', 'amount': 'same as UWDM-1'}, {'chemical': 'DMF/EtOH/H2O', 'amount': 'same as UWDM-1'}, {'chemical': 'HNO3', 'amount': 'same as UWDM-1'}] | same as UWDM-1 | same as UWDM-1 | same as UWDM-1 | not specified | same as UWDM-1 | same as UWDM-1 | same as UWDM-1 | Y | N