## Sheet1
Materials | chemicals_used | solvents | temperature | time | yield | product | washing_method | drying_method | Criterion 1 | Criterion 2 | note | transformation_conditions
Unknown Material | [{'chemical': '(n-Bu4N)[Fe(III)(CN)3(tp)]', 'amount': '17 mg', 'molar_amount': '0.05 mmol'}, {'chemical': 'Co(BF4)2.6H2O', 'amount': '23 mg', 'molar_amount': '0.05 mmol'}, {'chemical': '(R)-pabn', 'amount': '29.5 mg', 'molar_amount': '0.05 mmol'}] | [{'solvent': 'methanol', 'amount': '1.5 cm3'}] | 40 8C | few days | 38% | dark-green needles of 1.MeOH.2H2O | washed with methanol | dried in air | Y | N | - | -
Unknown Material | - | - | - | - | - | - | - | - | N | N | Synthesized using the same approach as 1.MeOH.2H2O but using (S)-pabn instead of (R)-pabn. | -
Unknown Material | - | - | - | - | - | - | - | - | N | N | Formed when a racemic mixture of (R)- and (S)-pabn ligands was used following the same synthetic approach as 1.MeOH.2H2O. | -
Unknown Material | - | - | - | - | - | - | - | - | N | N | - | [{'method': 'drying under N2', 'from_material': '1.MeOH.2H2O', 'result': 'single-crystal to single-crystal transformation to 1.H2O confirmed by structural analyses'}, {'method': 'drying in air', 'from_material': '1.MeOH.2H2O', 'result': 'yields 1.3H2O as a powder, where methanol molecule was replaced by water from the air'}, {'method': 'drying in an inert atmosphere', 'from_material': '1.3H2O', 'result': 'leads to desolvation to 1.H2O, confirmed by thermogravimetry'}]