## Sheet1
Materials | reference | Criterion 1 | Criterion 2 | chemicals_used | solvent | solvent_amount | temperature | pressure | equipment | time | pH_adjustment | yield | washing_method | crystal_description
Na9[A-PW9O34]·7H2O | Ginsberg, A. P. Inorganic Synthesis (Wiley, New York) 27, 100 (1990) | N | N | - | - | - | - | - | - | - | - | - | - | - | ligand
[{Ag2(trz)2][Ag24(trz)18]}[PW12O40]2 | - | Y | N | [{'name': 'Na9[A-PW9O34]·7H2O', 'amount': '0.338 g', 'molarity': '0.13 mmol'}, {'name': 'CH3COOAg', 'amount': '0.108 g', 'molarity': '0.65 mmol'}, {'name': '1,2,4-triazole', 'amount': '0.121 g', 'molarity': '1.75 mmol'}] | distilled water | 10 ml | 160°C | autogenous | Teflon-lined autoclave | 4 days heating, 4 days cooling to room temperature | adjusted to about 7.3 with 2.0 M NaOH | 48% based on W | washed with distilled water | high purity and slight green octahedral crystals