## Sheet1
Materials | temperature_step_1 | solvents_step_1 | chemicals_used_step_1 | time_step_1 | yield_step_1 | washing_method_step_1 | drying_method_step_1 | Criterion 1 | Criterion 2 | note_step_1
1 | 90°C | [{'name': 'N,N-dimethylacetamide (DMA)', 'amount': '60 ml'}, {'name': 'methanol', 'amount': '40 ml'}] | [{'name': 'MnCl2', 'amount': '0.1 mol l-1 in DMA, 20 ml'}, {'name': '3-(pyridin-4-yl)benzoic acid (Hpba)', 'amount': '0.80 g, 4.0 mmol'}] | 24 h | ca. 80% | washed by methanol | dried in air | Y | N | -
1·DMF | - | - | - | - | - | - | - | N | N | 1·DMF is obtained by adsorbing DMF into the pores of 1. The synthesis conditions for 1 apply, followed by adsorption of DMF.
1·DMA | - | - | - | - | - | - | - | N | N | 1·DMA is obtained by adsorbing DMA into the pores of 1. The synthesis conditions for 1 apply, followed by adsorption of DMA.