## Sheet1
Materials | temperature_step_1 | solvents_step_1 | equipment_step_1 | chemicals_used_step_1 | time_step_1 | yield_step_1 | drying_method_step_1 | washing_method_step_1 | Criterion 1 | Criterion 2 | method_step_1
{[FeIII(Tp*)(CN)3]2FeII(bpmh)}·2H2O | Room temperature | [{'name': 'Water', 'amount': '1.0 ml'}, {'name': 'Methanol', 'amount': '2.0 ml'}] | Test tube | [{'name': 'Fe(ClO4)2·6H2O', 'amount': '0.05 mmol'}, {'name': '[Bu4N][Fe(Tp*)(CN)3]', 'amount': '0.1 mmol'}, {'name': 'bpmh', 'amount': '0.1 mmol'}] | Several weeks | 65% | Not specified | Not specified | Y | N | -
Dehydrated {[FeIII(Tp*)(CN)3]2FeII(bpmh)}·2H2O | 400 K | - | SQUID (MPMS-XL-7) magnetometer | - | - | - | - | - | N | N | Purging at 400 K to avoid the adsorption of water during the measurement