## Sheet1
Materials | PXRD | low_pressure_adsorption | equilibrium_and_kinetics_adsorption | column_breakthrough_tests | Criterion 1 | Criterion 2
SIFSIX-3-Cu | {'equipment': 'Panalytical X’pert PRO MPD X-ray Diffractometer', 'conditions': 'Cu Ka radiation (λ = 0.15418 nm, 45 kV, 40 mA)'} | {'equipment': 'Autosorb-1C (Quantachrome Instruments) Surface Area and Porosity Analyzer', 'activation_conditions': 'degassed at room temperature under high vacuum (≤5 mm Hg) for 12 h, then to 323 K for another 12 h'} | {'equipment': 'Rubotherm gravimetric–densimetric apparatus', 'conditions': {'activation': '323 K in vacuum', 'gas_flow': '300 ml min⁻¹'}} | {'equipment': 'stainless steel column (27 mm length, 4 mm inner diameter)', 'activation_conditions': 'treated at 298 K overnight under helium flow of 5 ml min⁻¹ at 323 K', 'gas_flow': '5 ml min⁻¹', 'humidity_conditions': '74% RH'} | Y | N | synthetic conditions wrong