## Sheet1
Materials | temperature | solvents | amount_of_solvent | equipment | chemicals_used | time | washing_method | drying_method | yield | additional_information | Criterion 1 | Criterion 2
ZIF-20 | 65 °C | N,N-dimethylformamide (DMF) | 5 ml | 20 ml vial, isothermal oven | Zn(NO3)2·4H2O (65 mg, 0.25 mmol), purine (150 mg, 1.25 mmol) | 3 days | DMF (3 times, 5 ml each) | air drying for 30 min | 48 mg, 50% | Yield based on Zn(NO3)2·4H2O | Y | N
ZIF-21 | 85 °C | N,N-dimethylformamide (DMF) | 5 ml | 20 ml vial, isothermal oven | Co(NO3)2·6H2O (146 mg, 0.502 mmol), purine (300 mg, 2.50 mmol), 2.0 M dimethylamine solution in methanol (1.25 ml, 2.50 mmol) | 24 h | DMF (3 times, 5 ml each) | air drying for 1 h | 92 mg, 47% | Yield based on Co(NO3)2·6H2O | Y | N
ZIF-22 | 150 °C | N,N-dimethylformamide (DMF) | 2 ml | 4 ml vial, isothermal oven | Zn(NO3)2·4H2O (52 mg, 0.20 mmol), 5-azabenzimidazole (238 mg, 2.00 mmol) | 3 days | DMF (3 times, 4 ml each) | air drying for 30 min | 68 mg, 87% | Yield based on Zn(NO3)2·4H2O | Y | N
ZIF-23 | 100 °C | N,N-dimethylformamide (DMF) | 1 ml | 4 ml vial, isothermal oven | Zn(NO3)2·4H2O (52 mg, 0.20 mmol), 4-azabenzimidazole (119 mg, 1.00 mmol) | 1 day | DMF (3 times, 5 ml each) | air drying for 30 min | 55 mg, 90% | Same product obtained at different temperatures (65 and 150 °C) and ligand/metal ratios | Y | N